## Sheet1
Test | 1 | 2 | 3 | 4 | 5
Load % | 100 | 95 | 90 | 85 | 80
Maximum Stress | 300 | 285 | 270 | 255 | 240
Number of Cycles to Failure | 11470 | 40511 | 37070 | 44502 | 178248